## default data
Emission factors | Unit | Value | Source | Parameter | Carbon content, tC/t | Emission factor, tCO2/t | Source
Natural gas combustion | tCO2/GJ | 0.0561 | IPCC, Volume 2, Table 1.4 | limestone | 0.12 | 0.44 | IPCC, Volume 3, Table 4.3
COG combustion | tCO2/GJ | 0.0444 | IPCC, Volume 2, Table 1.4 | dolomite | 0.13 | 0.4766667 | IPCC, Volume 3, Table 4.3
Ukrainian electrcity grid | tCO2/MWh | 0.896 | GC approved | magnesite powder | 0.1425 | 0.5225 | Default value, Webmineral http://www.webmineral.com/data/Magnesite.shtml
Coke production | tCO2/t | 0.56 | IPCC, Volume 3, Table 4.1 (value for Coke oven)
Coal combustion | tCO2/GJ | 0.0983 | IPCC, Volume 2, Table 1.4 | Parameter | Unit | Value | Source
Sinter production | tCO2/t | 0.2 | IPCC, Volume 3, Table 4.1 | NCV of NG | kcal/m3 | 8051.667 | Average value from the Plant data from 2006-2008 (Sheet "plant data OHF")
pellet production | tCO2/t | 0.03 | IPCC, Volume 3, Table 4.1 | NCV of coal | GJ/t | 26.7 | IPCC, Volume 2, Table 1.2 (value for anthracite)
lime production | tCO2/t | 0.77 | IPCC, Volume 3, Table 2.4 (value for dolomitic lime for developing countries)
|  |  |  | Conversion factor | kcal/MJ | 238.8345
Name of work | Start date | duration, days | End date
BF1 project designing | 2002-01-01 | 151 | 2002-06-01
Decision making for PCI | 2003-01-15 | 30 | 2003-02-14
Preparation works for PCI | 2003-02-14 | 807 | 2005-05-01
BF1 shutdown | 2005-05-01 | 30 | 2005-05-31
BF1 Construction works | 2005-05-01 | 641 | 2007-02-01
Start and setup works for BF | 2006-10-01 | 70 | 2006-12-10
Commisioning of BF1 | 2006-12-10 | 30 | 2007-01-09
APCS project designing | 2004-01-15 | 240 | 2004-09-11
Decision making for APCS | 2004-09-11 | 30 | 2004-10-11
OHF5 shutdown | 2004-11-29 | 32 | 2004-12-31
APCS implementation | 2004-12-31 | 40 | 2005-02-09
Start and setup works for APCS at OHF5 | 2005-02-09 | 400 | 2006-03-16
APCS implementation for other OHFs | 2006-03-16 | 305 | 2007-01-15
Formulas:
Source = [Unit]+30
Source = [Unit, row below]
Unit = [Source, row above]
Unit = [Unit, row above]

## plant data OHF
Open Hearth Furnaces
Paremeters | Units | 2000 | 2001 | 2002 | 2003 | 2004 | 2005 | 2006 | 2007 | 2008 | 2009 | 2010 | 2011 | 2012 | 2013 | 2014 | 2015 | 2016 | 2017 | 2018 | 2019 | 2020 | 2021 | 2022 | 2023 | 2024 | 2025 | 2026
Production | t | 810595 | 799687.2 | 887849.57 | 898886.586 | 991385.865 | 914367.478 | 950380.972 | 1033856.262 | 869493.94 | 527622.893 | 527622.893 | 527622.893 | 527622.893 | 527622.893 | 527622.893 | 527622.893 | 527622.893 | 527622.893 | 527622.893 | 527622.893 | 527622.893 | 527622.893 | 527622.893 | 527622.893 | 527622.893 | 527622.893 | 527622.893
Metal stock
incl:
liquid pig iron | kg/t | 503.27 | 476.49 | 493.24 | 490.7402 | 481.462 | 465.3696 | 452.9459 | 459.4179 | 443.501 | 394.7863 | 394.7863 | 394.7863 | 394.7863 | 394.7863 | 394.7863 | 394.7863 | 394.7863 | 394.7863 | 394.7863 | 394.7863 | 394.7863 | 394.7863 | 394.7863 | 394.7863 | 394.7863 | 394.7863 | 394.7863
cold pig iron | kg/t | 11.22 | 14.57 | 0.91 | 0.004672447 | 0.01881205 | 0.2699134 | 7.337321 | 3.221192 | 16.97505 | 1.010475 | 1.010475 | 1.010475 | 1.010475 | 1.010475 | 1.010475 | 1.010475 | 1.010475 | 1.010475 | 1.010475 | 1.010475 | 1.010475 | 1.010475 | 1.010475 | 1.010475 | 1.010475 | 1.010475 | 1.010475
scrap pig iron | kg/t | 2.89 | 1.31 | 1.29 | 2.147397 | 3.770177 | 2.059566 | 0.6122282 | 0.4883658 | 1.995552 | 1.371813 | 1.371813 | 1.371813 | 1.371813 | 1.371813 | 1.371813 | 1.371813 | 1.371813 | 1.371813 | 1.371813 | 1.371813 | 1.371813 | 1.371813 | 1.371813 | 1.371813 | 1.371813 | 1.371813 | 1.371813
break pig iron | kg/t | 5.09 | 11.02 | 9.13 | 12.19607 | 11.73157 | 7.362007 | 5.541421 | 5.944203 | 8.192668 | 0.8747251 | 0.8747251 | 0.8747251 | 0.8747251 | 0.8747251 | 0.8747251 | 0.8747251 | 0.8747251 | 0.8747251 | 0.8747251 | 0.8747251 | 0.8747251 | 0.8747251 | 0.8747251 | 0.8747251 | 0.8747251 | 0.8747251 | 0.8747251
waste pig iron | kg/t | 24.56 | 16.69 | 19.73 | 21.19434 | 20.77189 | 16.02919 | 11.00748 | 14.88139 | 14.72518 | 40.86783 | 40.86783 | 40.86783 | 40.86783 | 40.86783 | 40.86783 | 40.86783 | 40.86783 | 40.86783 | 40.86783 | 40.86783 | 40.86783 | 40.86783 | 40.86783 | 40.86783 | 40.86783 | 40.86783 | 40.86783
pig iron chips | kg/t | 0.05440063 | 0.05440063 | 0.05440063 | 0.05440063 | 0.04861881 | 0.03379385 | 0.055241 | 0.04459034 | 0.06923568 | 0.01648905 | 0.01648905 | 0.01648905 | 0.01648905 | 0.01648905 | 0.01648905 | 0.01648905 | 0.01648905 | 0.01648905 | 0.01648905 | 0.01648905 | 0.01648905 | 0.01648905 | 0.01648905 | 0.01648905 | 0.01648905 | 0.01648905 | 0.01648905
TOTAL PIG IRON | kg/t | 547.0844 | 520.1344 | 524.3544 | 526.3371 | 517.803 | 491.1241 | 477.4996 | 483.9977 | 485.4587 | 438.9276 | 438.9276 | 438.9276 | 438.9276 | 438.9276 | 438.9276 | 438.9276 | 438.9276 | 438.9276 | 438.9276 | 438.9276 | 438.9276 | 438.9276 | 438.9276 | 438.9276 | 438.9276 | 438.9276 | 438.9276
Additional materials
incl:
limestone | kg/t | 77.26 | 65.3 | 77.74 | 64.73211 | 56.88234 | 45.72711 | 38.55828 | 44.0799 | 36.29233 | 14.71625 | 14.71625 | 14.71625 | 14.71625 | 14.71625 | 14.71625 | 14.71625 | 14.71625 | 14.71625 | 14.71625 | 14.71625 | 14.71625 | 14.71625 | 14.71625 | 14.71625 | 14.71625 | 14.71625 | 14.71625
lime | kg/t | 10.46 | 9.97 | 10.35 | 11.86314 | 13.53927 | 14.93596 | 15.75766 | 15.2924 | 15.22983 | 15.47837 | 15.47837 | 15.47837 | 15.47837 | 15.47837 | 15.47837 | 15.47837 | 15.47837 | 15.47837 | 15.47837 | 15.47837 | 15.47837 | 15.47837 | 15.47837 | 15.47837 | 15.47837 | 15.47837 | 15.47837
dolomite | kg/t | 27.78 | 31.5 | 33.72 | 32.72849 | 37.27072 | 34.34349 | 32.95238 | 36.67588 | 34.67456 | 25.94215 | 25.94215 | 25.94215 | 25.94215 | 25.94215 | 25.94215 | 25.94215 | 25.94215 | 25.94215 | 25.94215 | 25.94215 | 25.94215 | 25.94215 | 25.94215 | 25.94215 | 25.94215 | 25.94215 | 25.94215
magnesite powder | kg/t | 10.37 | 10.25 | 7.63 | 7.037262 | 6.328407 | 4.817994 | 4.817994 | 5.584353 | 4.580055 | 2.281434 | 2.281434 | 2.281434 | 2.281434 | 2.281434 | 2.281434 | 2.281434 | 2.281434 | 2.281434 | 2.281434 | 2.281434 | 2.281434 | 2.281434 | 2.281434 | 2.281434 | 2.281434 | 2.281434 | 2.281434
sinter | kg/t | 0 | 0 | 0 | 0 | 4.97791 | 0 | 0 | 0 | 27.61953 | 20.75943 | 20.75943 | 20.75943 | 20.75943 | 20.75943 | 20.75943 | 20.75943 | 20.75943 | 20.75943 | 20.75943 | 20.75943 | 20.75943 | 20.75943 | 20.75943 | 20.75943 | 20.75943 | 20.75943 | 20.75943
antracite | kg/t | 1.24 | 1.07 | 1.12 | 1.021708 | 1.202438 | 1.278162 | 1.691195 | 1.690095 | 2.413484 | 4.513584 | 4.513584 | 4.513584 | 4.513584 | 4.513584 | 4.513584 | 4.513584 | 4.513584 | 4.513584 | 4.513584 | 4.513584 | 4.513584 | 4.513584 | 4.513584 | 4.513584 | 4.513584 | 4.513584 | 4.513584
coke fines | kg/t | 0 | 0 | 0 | 0.06363428 | 0.3665172 | 0.2631218 | 0 | 0.02229517 | 0.6139203 | 1.170213 | 1.170213 | 1.170213 | 1.170213 | 1.170213 | 1.170213 | 1.170213 | 1.170213 | 1.170213 | 1.170213 | 1.170213 | 1.170213 | 1.170213 | 1.170213 | 1.170213 | 1.170213 | 1.170213 | 1.170213
coke | kg/t | 0.03 | 0.06 | 0 | 0 | 0 | 0 | 0 | 0 | 0 | 0 | 0 | 0 | 0 | 0 | 0 | 0 | 0 | 0 | 0 | 0 | 0 | 0 | 0 | 0 | 0 | 0 | 0
natural gas consumption | 1000 m3 | 123045 | 136214 | 116004.1 | 118815 | 116486 | 117341.2 | 127358 | 134779 | 112837 | 73206.5 | 73206.5 | 73206.5 | 73206.5 | 73206.5 | 73206.5 | 73206.5 | 73206.5 | 73206.5 | 73206.5 | 73206.5 | 73206.5 | 73206.5 | 73206.5 | 73206.5 | 73206.5 | 73206.5 | 73206.5
NCV natural gas | kkal/m3 | 7966 | 7992 | 8050 | 8033 | 8077 | 8035 | 8045 | 8042 | 8068 | 8038 | 8038 | 8038 | 8038 | 8038 | 8038 | 8038 | 8038 | 8038 | 8038 | 8038 | 8038 | 8038 | 8038 | 8038 | 8038 | 8038 | 8038
COG consumption | 1000 m3 | 30762.1 | 10660.5 | 74471.2 | 68414 | 72169.4 | 27087.3 | 0 | 0 | 0 | 0 | 0 | 0 | 0 | 0 | 0 | 0 | 0 | 0 | 0 | 0 | 0 | 0 | 0 | 0 | 0 | 0 | 0
NCV COG | kkal/m3 | 4000 | 4000 | 4000 | 4000 | 4000 | 4000 | 4000 | 4000 | 4000 | 4000 | 4000 | 4000 | 4000 | 4000 | 4000 | 4000 | 4000 | 4000 | 4000 | 4000 | 4000 | 4000 | 4000 | 4000 | 4000 | 4000 | 4000
electricity consumption | MWh | 28842.2 | 33140.8 | 33166.8 | 37629.178 | 81016.143 | 76719.061 | 81798.803 | 81600.489 | 69614.773 | 60245.919 | 60245.919 | 60245.919 | 60245.919 | 60245.919 | 60245.919 | 60245.919 | 60245.919 | 60245.919 | 60245.919 | 60245.919 | 60245.919 | 60245.919 | 60245.919 | 60245.919 | 60245.919 | 60245.919 | 60245.919

## plant data BF1
Blas Furnace 1
Parameters | Units | 2000 | 2001 | 2002 | 2003 | 2004 | 2005 | 2006 | 2007 | 2008 | 2009 | 2010 | 2011 | 2012 | 2013 | 2014 | 2015 | 2016 | 2017 | 2018 | 2019 | 2020 | 2021 | 2022 | 2023 | 2024 | 2025 | 2026
Pig iron production | t | 460115 | 417442 | 444340 | 452075.09 | 488592.62 | 162459.18 |  | 560969.86 | 614822.84 | 699803.52 | 699803.52 | 699803.52 | 699803.52 | 699803.52 | 699803.52 | 699803.52 | 699803.52 | 699803.52 | 699803.52 | 699803.52 | 699803.52 | 699803.52 | 699803.52 | 699803.52 | 699803.52 | 699803.52 | 699803.52
Coke consumption | t | 272151 | 246507 | 267760 | 275341.51 | 282768 | 94463.515 |  | 268082.79 | 268949.54 | 344714.36 | 344714.36 | 344714.36 | 344714.36 | 344714.36 | 344714.36 | 344714.36 | 344714.36 | 344714.36 | 344714.36 | 344714.36 | 344714.36 | 344714.36 | 344714.36 | 344714.36 | 344714.36 | 344714.36 | 344714.36
PCI consumption | t | [7 empty] | 74483.86 | 82600.78 | 91650.9 | 91650.9 | 91650.9 | 91650.9 | 91650.9 | 91650.9 | 91650.9 | 91650.9 | 91650.9 | 91650.9 | 91650.9 | 91650.9 | 91650.9 | 91650.9 | 91650.9 | 91650.9 | 91650.9 | 91650.9
Natural gas consumption | 1000m3 | 36566 | 35282 | 37054 | 36625 | 45216 | 14281 |  | 14771.7 | 42435.2 | 3186.9 | 3186.9 | 3186.9 | 3186.9 | 3186.9 | 3186.9 | 3186.9 | 3186.9 | 3186.9 | 3186.9 | 3186.9 | 3186.9 | 3186.9 | 3186.9 | 3186.9 | 3186.9 | 3186.9 | 3186.9
Natural gas consumption for air heater | 1000m3 | [7 empty] | 1508.9 | 1152.9 | 292.6 | 292.6 | 292.6 | 292.6 | 292.6 | 292.6 | 292.6 | 292.6 | 292.6 | 292.6 | 292.6 | 292.6 | 292.6 | 292.6 | 292.6 | 292.6 | 292.6 | 292.6
Electricity consumption | MWh | 4919 | 4527 | 3833 | 4146.653 | 3577.012 | 965.441 |  | 7565.022 | 9068.491 | 9562.982 | 9562.982 | 9562.982 | 9562.982 | 9562.982 | 9562.982 | 9562.982 | 9562.982 | 9562.982 | 9562.982 | 9562.982 | 9562.982 | 9562.982 | 9562.982 | 9562.982 | 9562.982 | 9562.982 | 9562.982
oxigen consumption | 1000m3 | [7 empty] | 32623.2 | 37407.9 | 24024.1 | 24024.1 | 24024.1 | 24024.1 | 24024.1 | 24024.1 | 24024.1 | 24024.1 | 24024.1 | 24024.1 | 24024.1 | 24024.1 | 24024.1 | 24024.1 | 24024.1 | 24024.1 | 24024.1 | 24024.1
specific electricity consumption for oxigen production | MWh/1000m3 | [7 empty] | 1.0415 | 1.0641 | 1.1483 | 1.1483 | 1.1483 | 1.1483 | 1.1483 | 1.1483 | 1.1483 | 1.1483 | 1.1483 | 1.1483 | 1.1483 | 1.1483 | 1.1483 | 1.1483 | 1.1483 | 1.1483 | 1.1483 | 1.1483
Limestone consumption | t | 72133 | 59545 | 53209 | 68852.08 | 38888.29 | 20228.44 |  | 81850.28 | 94553.84 | 104679.29 | 104679.29 | 104679.29 | 104679.29 | 104679.29 | 104679.29 | 104679.29 | 104679.29 | 104679.29 | 104679.29 | 104679.29 | 104679.29 | 104679.29 | 104679.29 | 104679.29 | 104679.29 | 104679.29 | 104679.29
Sinter consumption | t | 430578 | 459718 | 532471 | 474617.74 | 578522.62 | 123557.86 |  | 364961.98 | 306238.2 | 140808.77 | 140808.77 | 140808.77 | 140808.77 | 140808.77 | 140808.77 | 140808.77 | 140808.77 | 140808.77 | 140808.77 | 140808.77 | 140808.77 | 140808.77 | 140808.77 | 140808.77 | 140808.77 | 140808.77 | 140808.77
Pellets consumption | t | 335038 | 253686 | 245472 | 291293.8 | 265829.54 | 151539.85 |  | 512352.66 | 605577.68 | 959807.34 | 959807.34 | 959807.34 | 959807.34 | 959807.34 | 959807.34 | 959807.34 | 959807.34 | 959807.34 | 959807.34 | 959807.34 | 959807.34 | 959807.34 | 959807.34 | 959807.34 | 959807.34 | 959807.34 | 959807.34
Coke carbon content | t C/t | 0.815 | 0.814 | 0.812 | 0.815 | 0.82 | 0.816 |  | 0.814 | 0.82 | 0.816 | 0.816 | 0.816 | 0.816 | 0.816 | 0.816 | 0.816 | 0.816 | 0.816 | 0.816 | 0.816 | 0.816 | 0.816 | 0.816 | 0.816 | 0.816 | 0.816 | 0.816
Parameter | Units | 2000 | 2001 | 2002 | 2003 | 2004 | 2005 | 2006 | 2007 | 2008 | 2009 | 2010 | 2011 | 2012 | 2013 | 2014 | 2015 | 2016 | 2017 | 2018 | 2019 | 2020 | 2021 | 2022 | 2023 | 2024 | 2025 | 2026
PCI production | t | - | - | - | - | - | - | - | 153963.65 | 124803.06 | 181047.53 | 181047.53 | 181047.53 | 181047.53 | 181047.53 | 181047.53 | 181047.53 | 181047.53 | 181047.53 | 181047.53 | 181047.53 | 181047.53 | 181047.53 | 181047.53 | 181047.53 | 181047.53 | 181047.53 | 181047.53
Electricity consumption | MWh | - | - | - | - | - | - | - | 6292.412 | 5631.832 | 7885.984 | 7885.984 | 7885.984 | 7885.984 | 7885.984 | 7885.984 | 7885.984 | 7885.984 | 7885.984 | 7885.984 | 7885.984 | 7885.984 | 7885.984 | 7885.984 | 7885.984 | 7885.984 | 7885.984 | 7885.984
Natural gas consumption | 1000m3 | - | - | - | - | - | - | - | 1717.8 | 1334.4 | 2069.7 | 2069.7 | 2069.7 | 2069.7 | 2069.7 | 2069.7 | 2069.7 | 2069.7 | 2069.7 | 2069.7 | 2069.7 | 2069.7 | 2069.7 | 2069.7 | 2069.7 | 2069.7 | 2069.7 | 2069.7

## baseline emissions
BFW PCI
|  | 2000 | 2001 | 2002 | 2003 | 2004 | 2005 | average
pig iron production | t | 460115 | 417442 | 444340 | 452075.09 | 488592.62 | 162459.18
% from total pig iron production | % |  |  |  | 40.98% | 44.29% | 14.73%
coke consumption | t | 272151 | 246507 | 267760 | 275341.51 | 282768 | 94463.515
NG consumption | 1000m3 | 36566 | 35282 | 37054 | 36625 | 45216 | 14281
electricity consumption | MWh | 4919 | 4527 | 3833 | 4146.653 | 3577.012 | 965.441
comsumption of limestone | t | 72133 | 59545 | 53209 | 68852.08 | 38888.29 | 20228.44
sinter consumption | t | 430578 | 459718 | 532471 | 474617.74 | 578522.62 | 123557.86
pellet consumption | t | 335038 | 253686 | 245472 | 291293.8 | 265829.54 | 151539.85
coke carbon content | tC/t | 0.815 | 0.814 | 0.812 | 0.815 | 0.82 | 0.816
EF BF | tCO2/t | 2.536651 | 2.564004 | 2.605977 | 2.618909 | 2.53391 | 2.471801 | 2.559597
OHF workshop
|  | 2000 | 2001 | 2002 | 2003 | 2004 | average
Steel production | t | 810595 | 799687.2 | 887849.57 | 898886.586 | 991385.865
% from total pig iron production | % |  |  | 31.96% | 32.36% | 35.69%
Pig iron consumption | t | 443463.9 | 415944.8 | 465547.8 | 473117.35 | 513342.622
limestone | t | 62626.5697 | 52219.57416 | 69021.43 | 58186.822 | 56392.35
lime | t | 8478.8237 | 7972.881384 | 9189.243 | 10663.62 | 13422.64
dolomite | t | 22518.3291 | 25190.1468 | 29938.29 | 29419.2 | 36949.66
magnesite powder | t | 8405.87015 | 8196.7938 | 6774.292 | 6325.7 | 6273.893
sinter | t | 0 | 0 | 0 | 0 | 4935.03
coal | t | 1005.1378 | 855.665304 | 994.3915184 | 918.4 | 1192.08
coke | t | 24.31785 | 47.981232 | 0 | 57.2 | 363.36
NG | 1000m3 | 123045 | 136214 | 116004.1 | 118815 | 116486
NCV of NG | kcal/m3 | 7966 | 7992 | 8050 | 8033 | 8077
COG | 1000m3 | 30762.1 | 10660.5 | 74471.2 | 68414 | 72169.4
NCV of COG | kcal/m3 | 4000 | 4000 | 4000 | 4000 | 4000
electricity | MWh | 28842.2 | 33140.8 | 33166.8 | 37629.178 | 81016.143
EF OHF | tCO2/t | 1.794931 | 1.743094 | 1.735622 | 1.736472 | 1.722107 | 1.731074

## project emissions
|  | 2006 | 2007 | 2008 | 2009 | 2010 | 2011 | 2012 | 2013 | 2014 | 2015 | 2016 | 2017 | 2018 | 2019 | 2020 | 2021 | 2022 | 2023 | 2024 | 2025 | 2026
PCI
PCI production | t |  | 153963.65 | 124803.06 | 181048 | 181048 | 181048 | 181048 | 181048 | 181048 | 181048 | 181048 | 181048 | 181048 | 181048 | 181048 | 181048 | 181048 | 181048 | 181048 | 181048 | 181048
NG consumption | 1000m3 |  | 1717.8 | 1334.4 | 2070 | 2070 | 2070 | 2070 | 2070 | 2070 | 2070 | 2070 | 2070 | 2070 | 2070 | 2070 | 2070 | 2070 | 2070 | 2070 | 2070 | 2070
electrcicity consumption | MWh |  | 6292.412 | 5631.832 | 7786 | 7786 | 7786 | 7786 | 7786 | 7786 | 7786 | 7786 | 7786 | 7786 | 7786 | 7786 | 7786 | 7786 | 7786 | 7786 | 7786 | 7786
EF of PCI production | tCO2/t |  | 0.05772019 | 0.06065413 | 0.06015624 | 0.06015624 | 0.06015624 | 0.06015624 | 0.06015624 | 0.06015624 | 0.06015624 | 0.06015624 | 0.06015624 | 0.06015624 | 0.06015624 | 0.06015624 | 0.06015624 | 0.06015624 | 0.06015624 | 0.06015624 | 0.06015624 | 0.06015624
BF1
pig iron production | t |  | 560969.86 | 614822.84 | 699803.52 | 699803.52 | 699803.52 | 699803.52 | 699803.52 | 699803.52 | 699803.52 | 699803.52 | 699803.52 | 699803.52 | 699803.52 | 699803.52 | 699803.52 | 699803.52 | 699803.52 | 699803.52 | 699803.52 | 699803.52
coke consumption | t |  | 268082.79 | 268949.54 | 344714.36 | 344714.36 | 344714.36 | 344714.36 | 344714.36 | 344714.36 | 344714.36 | 344714.36 | 344714.36 | 344714.36 | 344714.36 | 344714.36 | 344714.36 | 344714.36 | 344714.36 | 344714.36 | 344714.36 | 344714.36
PCI consumption | t |  | 74483.86 | 82600.78 | 91650.9 | 92862.17 | 92862.17 | 92862.17 | 92862.17 | 92862.17 | 92862.17 | 92862.17 | 92862.17 | 92862.17 | 92862.17 | 92862.17 | 92862.17 | 92862.17 | 92862.17 | 92862.17 | 92862.17 | 92862.17
NG consumption | 1000m3 |  | 16280.6 | 43588.1 | 3479.5 | 3479.5 | 3479.5 | 3479.5 | 3479.5 | 3479.5 | 3479.5 | 3479.5 | 3479.5 | 3479.5 | 3479.5 | 3479.5 | 3479.5 | 3479.5 | 3479.5 | 3479.5 | 3479.5 | 3479.5
electricity consumption | MWh |  | 7565.022 | 9068.491 | 9562.982 | 9562.982 | 9562.982 | 9562.982 | 9562.982 | 9562.982 | 9562.982 | 9562.982 | 9562.982 | 9562.982 | 9562.982 | 9562.982 | 9562.982 | 9562.982 | 9562.982 | 9562.982 | 9562.982 | 9562.982
oxigen consumption | 1000m3 |  | 32623.2 | 37407.9 | 24024.1 | 24024.1 | 24024.1 | 24024.1 | 24024.1 | 24024.1 | 24024.1 | 24024.1 | 24024.1 | 24024.1 | 24024.1 | 24024.1 | 24024.1 | 24024.1 | 24024.1 | 24024.1 | 24024.1 | 24024.1
specific electricity consumption for oxigen production | MWh/1000m3 |  | 1.0415 | 1.0641 | 1.1483 | 1.1483 | 1.1483 | 1.1483 | 1.1483 | 1.1483 | 1.1483 | 1.1483 | 1.1483 | 1.1483 | 1.1483 | 1.1483 | 1.1483 | 1.1483 | 1.1483 | 1.1483 | 1.1483 | 1.1483
comsumption of limestone | t |  | 81850.28 | 94553.84 | 104679.29 | 104679.29 | 104679.29 | 104679.29 | 104679.29 | 104679.29 | 104679.29 | 104679.29 | 104679.29 | 104679.29 | 104679.29 | 104679.29 | 104679.29 | 104679.29 | 104679.29 | 104679.29 | 104679.29 | 104679.29
sinter consumption | t |  | 364961.98 | 306238.2 | 140808.77 | 140808.77 | 140808.77 | 140808.77 | 140808.77 | 140808.77 | 140808.77 | 140808.77 | 140808.77 | 140808.77 | 140808.77 | 140808.77 | 140808.77 | 140808.77 | 140808.77 | 140808.77 | 140808.77 | 140808.77
pellet consumption | t |  | 512352.66 | 605577.68 | 959807.34 | 959807.34 | 959807.34 | 959807.34 | 959807.34 | 959807.34 | 959807.34 | 959807.34 | 959807.34 | 959807.34 | 959807.34 | 959807.34 | 959807.34 | 959807.34 | 959807.34 | 959807.34 | 959807.34 | 959807.34
coke carbon content | tC/t |  | 0.814 | 0.82 | 0.816 | 0.816 | 0.816 | 0.816 | 0.816 | 0.816 | 0.816 | 0.816 | 0.816 | 0.816 | 0.816 | 0.816 | 0.816 | 0.816 | 0.816 | 0.816 | 0.816 | 0.816
EF BF | tCO2/t |  | 2.393077 | 2.323116 | 2.305459 | 2.310106 | 2.310106 | 2.310106 | 2.310106 | 2.310106 | 2.310106 | 2.310106 | 2.310106 | 2.310106 | 2.310106 | 2.310106 | 2.310106 | 2.310106 | 2.310106 | 2.310106 | 2.310106 | 2.310106
OHF workshop
Steel production | t | 950380.972 | 1033856.262 | 869493.94 | 527622.893 | 527622.893 | 527622.893 | 527622.893 | 527622.893 | 527622.893 | 527622.893 | 527622.893 | 527622.893 | 527622.893 | 527622.893 | 527622.893 | 527622.893 | 527622.893 | 527622.893 | 527622.893 | 527622.893 | 527622.893
Pig iron consumption | t | 453806.541 | 500384.031 | 422103.358 | 231588.256 | 231588.256 | 231588.256 | 231588.256 | 231588.256 | 231588.256 | 231588.256 | 231588.256 | 231588.256 | 231588.256 | 231588.256 | 231588.256 | 231588.256 | 231588.256 | 231588.256 | 231588.256 | 231588.256 | 231588.256
limestone | t | 36645.06 | 45572.28 | 31555.97 | 7764.631 | 7764.631 | 7764.631 | 7764.631 | 7764.631 | 7764.631 | 7764.631 | 7764.631 | 7764.631 | 7764.631 | 7764.631 | 7764.631 | 7764.631 | 7764.631 | 7764.631 | 7764.631 | 7764.631 | 7764.631
lime | t | 14975.78 | 15810.14 | 13242.24 | 8166.743 | 8166.743 | 8166.743 | 8166.743 | 8166.743 | 8166.743 | 8166.743 | 8166.743 | 8166.743 | 8166.743 | 8166.743 | 8166.743 | 8166.743 | 8166.743 | 8166.743 | 8166.743 | 8166.743 | 8166.743
dolomite | t | 31317.31 | 37917.59 | 30149.32 | 13687.67 | 13687.67 | 13687.67 | 13687.67 | 13687.67 | 13687.67 | 13687.67 | 13687.67 | 13687.67 | 13687.67 | 13687.67 | 13687.67 | 13687.67 | 13687.67 | 13687.67 | 13687.67 | 13687.67 | 13687.67
magnesite powder | t | 4578.93 | 5773.418 | 3982.33 | 1203.737 | 1203.737 | 1203.737 | 1203.737 | 1203.737 | 1203.737 | 1203.737 | 1203.737 | 1203.737 | 1203.737 | 1203.737 | 1203.737 | 1203.737 | 1203.737 | 1203.737 | 1203.737 | 1203.737 | 1203.737
sinter | t | 0 | 0 | 24015.01 | 10953.15 | 10953.15 | 10953.15 | 10953.15 | 10953.15 | 10953.15 | 10953.15 | 10953.15 | 10953.15 | 10953.15 | 10953.15 | 10953.15 | 10953.15 | 10953.15 | 10953.15 | 10953.15 | 10953.15 | 10953.15
coal | t | 1607.28 | 1747.315 | 2098.51 | 2381.47 | 2381.47 | 2381.47 | 2381.47 | 2381.47 | 2381.47 | 2381.47 | 2381.47 | 2381.47 | 2381.47 | 2381.47 | 2381.47 | 2381.47 | 2381.47 | 2381.47 | 2381.47 | 2381.47 | 2381.47
coke | t | 0 | 23.05 | 533.8 | 617.431 | 617.431 | 617.431 | 617.431 | 617.431 | 617.431 | 617.431 | 617.431 | 617.431 | 617.431 | 617.431 | 617.431 | 617.431 | 617.431 | 617.431 | 617.431 | 617.431 | 617.431
NG | 1000m3 | 127358 | 134779 | 112837 | 73206.5 | 73206.5 | 73206.5 | 73206.5 | 73206.5 | 73206.5 | 73206.5 | 73206.5 | 73206.5 | 73206.5 | 73206.5 | 73206.5 | 73206.5 | 73206.5 | 73206.5 | 73206.5 | 73206.5 | 73206.5
NCV of NG | kcal/m3 | 8045 | 8042 | 8068 | 8038 | 8038 | 8038 | 8038 | 8038 | 8038 | 8038 | 8038 | 8038 | 8038 | 8038 | 8038 | 8038 | 8038 | 8038 | 8038 | 8038 | 8038
COG | 1000m3 | 0 | 0 | 0 | 0 | 0 | 0 | 0 | 0 | 0 | 0 | 0 | 0 | 0 | 0 | 0 | 0 | 0 | 0 | 0 | 0 | 0
NCV of COG | kcal/m3 | 4000 | 4000 | 4000 | 4000 | 4000 | 4000 | 4000 | 4000 | 4000 | 4000 | 4000 | 4000 | 4000 | 4000 | 4000 | 4000 | 4000 | 4000 | 4000 | 4000 | 4000
electricity | MWh | 81798.803 | 81600.489 | 69614.773 | 60245.919 | 60245.919 | 60245.919 | 60245.919 | 60245.919 | 60245.919 | 60245.919 | 60245.919 | 60245.919 | 60245.919 | 60245.919 | 60245.919 | 60245.919 | 60245.919 | 60245.919 | 60245.919 | 60245.919 | 60245.919
EF OHF | tCO2/t | 1.591066 | 1.597055 | 1.606831 | 1.5294 | 1.5294 | 1.5294 | 1.5294 | 1.5294 | 1.5294 | 1.5294 | 1.5294 | 1.5294 | 1.5294 | 1.5294 | 1.5294 | 1.5294 | 1.5294 | 1.5294 | 1.5294 | 1.5294 | 1.5294

## emission reductions
BE |  |  | 2006 | 2007 | 2008 | 2009 | 2010 | 2011 | 2012 | 2013 | 2014 | 2015 | 2016 | 2017 | 2018 | 2019 | 2020 | 2021 | 2022 | 2023 | 2024 | 2025 | 2026
BF1 |  | tCO2 |  | 1435857 | 1573699 | 1791215 | 1791215 | 1791215 | 1791215 | 1791215 | 1791215 | 1791215 | 1791215 | 1791215 | 1791215 | 1791215 | 1791215 | 1791215 | 1791215 | 1791215 | 1791215 | 1791215 | 1791215
OHF |  | tCO2 | 1645180 | 1789682 | 1505159 | 913355 | 913355 | 913355 | 913355 | 913355 | 913355 | 913355 | 913355 | 913355 | 913355 | 913355 | 913355 | 913355 | 913355 | 913355 | 913355 | 913355 | 913355
Total |  | tCO2 | 1645180 | 3225539 | 3078858 | 2704570 | 2704570 | 2704570 | 2704570 | 2704570 | 2704570 | 2704570 | 2704570 | 2704570 | 2704570 | 2704570 | 2704570 | 2704570 | 2704570 | 2704570 | 2704570 | 2704570 | 2704570
PE |  |  | 2006 | 2007 | 2008 | 2009 | 2010 | 2011 | 2012 | 2013 | 2014 | 2015 | 2016 | 2017 | 2018 | 2019 | 2020 | 2021 | 2022 | 2023 | 2024 | 2025 | 2026
BF1 |  | tCO2 |  | 1342445 | 1428305 | 1613369 | 1616621 | 1616621 | 1616621 | 1616621 | 1616621 | 1616621 | 1616621 | 1616621 | 1616621 | 1616621 | 1616621 | 1616621 | 1616621 | 1616621 | 1616621 | 1616621 | 1616621
OHF |  | tCO2 | 1512119 | 1651126 | 1397130 | 806947 | 806947 | 806947 | 806947 | 806947 | 806947 | 806947 | 806947 | 806947 | 806947 | 806947 | 806947 | 806947 | 806947 | 806947 | 806947 | 806947 | 806947
Total |  | tCO2 | 1512119 | 2993571 | 2825435 | 2420316 | 2423568 | 2423568 | 2423568 | 2423568 | 2423568 | 2423568 | 2423568 | 2423568 | 2423568 | 2423568 | 2423568 | 2423568 | 2423568 | 2423568 | 2423568 | 2423568 | 2423568
ER |  |  | 2006 | 2007 | 2008 | 2009 | 2010 | 2011 | 2012 | 2013 | 2014 | 2015 | 2016 | 2017 | 2018 | 2019 | 2020 | 2021 | 2022 | 2023 | 2024 | 2025 | 2026
BF1 |  | tCO2 | 0 | 93412 | 145394 | 177846 | 174594 | 174594 | 174594 | 174594 | 174594 | 174594 | 174594 | 174594 | 174594 | 174594 | 174594 | 174594 | 174594 | 174594 | 174594 | 174594 | 174594
OHF |  | tCO2 | 133061 | 138556 | 108029 | 106408 | 106408 | 106408 | 106408 | 106408 | 106408 | 106408 | 106408 | 106408 | 106408 | 106408 | 106408 | 106408 | 106408 | 106408 | 106408 | 106408 | 106408
Total |  | tCO2 | 133061 | 231968 | 253423 | 284254 | 281002 | 281002 | 281002 | 281002 | 281002 | 281002 | 281002 | 281002 | 281002 | 281002 | 281002 | 281002 | 281002 | 281002 | 281002 | 281002 | 281002
Total |  | tCO2 | 133061 | 231968 | 253423 | 284254 | 281002 | 281002 | 281002
|  |  | 2006 | 2007 | 2008 | 2009 | 2010 | 2011 | 2012
AAUs |  | tCO2 | 133061 | 231968
ERUs |  | tCO2 |  |  | 253423 | 284254 | 281002 | 281002 | 281002
ER | Total |  | 2006 | 2007 | 2008 | 2009 | 2010 | 2011 | 2012 | 2013 | 2014 | 2015 | 2016 | 2017 | 2018 | 2019 | 2020 | 2021 | 2022 | 2023 | 2024 | 2025 | 2026
2006-2008 | 365029 | tCO2 | 133061 | 231968
2008-2012 | 1380683 | tCO2 |  |  | 253423 | 284254 | 281002 | 281002 | 281002
2012-2026 | 3934028 | [8 empty] | 281002 | 281002 | 281002 | 281002 | 281002 | 281002 | 281002 | 281002 | 281002 | 281002 | 281002 | 281002 | 281002 | 281002