## Title and Monitoring period
Usage of alternative raw materials at Kryvyi Rih Cement, Ukraine
FOURTH PERIODIC ANNUAL JI MONITORING REPORT
MR003 (01/01/2011 - 31/12/2011)
Emission Reduction Calculation
Developed by Global Carbon B.V.

## ER calculs
[6 empty] | Baseline emissions |  |  | Project emissions
Baseline emissions BEy, tCO2 | 2004 | 2005 | 2006 | 2007 | Year 2011
| #REF! | 0 | 0 | 0 | 981396 | Baseline emissions | Unit | 2011 | Project emissions | Unit | 2011
BECalcin,y | #REF! | 0 | 0 | 0 | 508018 | BEy | tCO2 | 981396 | PEy | tCO2 | 919544
BEFC,y | #REF! | 0 | 0 | 0 | 350358
BEDust,y | #REF! | 0 | 0 | 0 | 883
BEdry,y | #REF! | 0 | 0 | 0 | 12753
BE EL_grid,y | #REF! | 0 | 0 | 0 | 109384
[6 empty] | Calcination | Unit | 2011 | Calcination | Unit | 2011
[6 empty] | BECalcin,y | tCO2 | 508017.6 | PEcalc,y | tCO2 | 481437.3
Project emissions PEy, tCO2 | 2004 | 2005 | 2006 | 2007 | Year 2011
| #REF! | 0 | 0 | 0 | 919544
PEcalc,y | #REF! | 0 | 0 | 0 | 481437
PEFuel_kiln,y | #REF! | 0 | 0 | 0 | 337470
PEdust,y | #REF! | 0 | 0 | 0 | 42
PEdry,y | #REF! | 0 | 0 | 0 | 10033 | Kiln fuel consumption | Unit | 2011 | Kiln fuel consumption | Unit | 2011
PE EL_grid | #REF! | 0 | 0 | 0 | 90562 | BEFC,y | tCO2 | 350357.5 | PEFuel_kiln,y | tCO2 | 337469.7
Total emission reductions, tCO2 | 2004 | 2005 | 2006 | 2007 | Year 2011
ERy | #REF! | 0 | 0 | 0 | 61852 | Emissions from CKD (dust) | Unit | 2011 | Emissions from CKD (dust) | Unit | 2011
[6 empty] | BEDust,y | tCO2 | 883.0491 | PEdust,y | tCO2 | 41.70583
|  |  |  | #REF! |  | Fuel for drying | Unit | 2011 | Fuel for drying | Unit | 2011
|  |  |  | 61852 |  | BEdry,y | tCO2 | 12753.36 | PEdry,y | tCO2 | 10033.42
[6 empty] | Grid power consumption | Unit | 2011 | Grid power consumption | Unit | 2011
[6 empty] | BE EL_grid,y | tCO2 | 109384.3122 | PE EL_grid | tCO2 | 90561.76056

## Baseline&default factors
Baseline variable | Electricity consumption by processes (thous. kWh) |  |  |  | Unit | Value
CLNKBsl |  |  |  |  | tonnes | 738567
RMBsl |  |  |  |  | tonnes | 1163977 |  |  |  | 2008
CaOCLNK_Bsl |  |  |  |  | t of CaO/ t of clinker | 0.6567
CaORM_Bsl |  |  |  |  | t of CaO/ t of raw meal | 0.0161 |  |  |  | 7030.4
MgOCLNK_Bsl |  |  |  |  | t of MgO/ t of clinker | 0.018
MgORM_Bsl |  |  |  |  | t of MgO/ t of raw meal | 0.00212
Clinker production, ton | 725700 | 725700 | 642000 | 848000 |  | 922700 | 969767 | 1016302 | 1030100 | 1030101
Specific electr cons RM&kiln, kWh/t clnk | 111.8417 | 106.9509 | 99.93005 | 96.30825 |  | #REF! | #REF! | #REF! | #REF! | 0
KEBSL |  |  |  |  | GJ/tonne of clinker | 3.67
HCdry,Bsl |  |  |  |  | GJ | 169084
ELRM, kiln, Bsl |  |  |  |  | kWh/tonne of clinker | 101.06
CKDBsl |  |  |  |  | tonnes | 657
d |  |  |  |  | fraction | 0.5
Baseline default factors | Electricity consumption by processes (thous. kWh) |  |  |  | Unit | Value
EFCO2,NG |  |  |  |  | tCO2/GJ | 0.0561
EFCO2,Coal |  |  |  |  | tCO2/GJ | 0.0983
Emission factor for electricity consumption from the grid
EFEL,y |  |  |  |  | tCO2/MWh | 1.09

## CLNK, RM, CaO,MgO
| Clinker production, t | RM consumption, t |  | GBFS in RM | Fly ash in RM | ACBFS in RM | CaO carbon in RM | CaO noncarb in RM | CaO total RM | CaO in GBFS | CaO in ACBFS | CaO in Fly ash | MgO carbon in RM | MgO noncarb in RM | MgO total RM | MgO in GBFS | MgO in ACBFS | MgO in Fly ash | CaO in clinker | MgO in clinker
|  | на клинкер |  | на сырьевую муку | на сырьевую муку
Parameter | CLNK y | RM y | [5 empty] | CaORM,y | [5 empty] | MgORM,y |  |  |  |  | CaOCLNK,y | MgOCLNK,y
2011 | 993000 | 1599836 |  |  |  |  | 0.4043988 | 0.0313 | 0.4357456 |  |  |  | 0.009445319 | 0.0037 | 0.01313903 |  |  |  | 0.6513 | 0.018
Jan | 27100 | 41192 |  | 0.0898961 | 0 | 0 | 0.3951288 | 0.04047122 | 0.4356 | 0.4502 | 0 | 0 | 0.008409652 | 0.004890348 | 0.0133 | 0.0544 | 0 | 0
Feb | 18500 | 28120 |  | 0.07190612 | 0 | 0 | 0.4086162 | 0.03198384 | 0.4406 | 0.4448 | 0 | 0 | 0.0102164 | 0.003983599 | 0.0142 | 0.0554 | 0 | 0
March | 98300 | 149416 |  | 0.05010173 | 0 | 0 | 0.4130849 | 0.02221511 | 0.4353 | 0.4434 | 0 | 0 | 0.01235923 | 0.002840768 | 0.0152 | 0.0567 | 0 | 0
Apr | 102700 | 167915 |  | 0.04159247 | 0 | 0 | 0.4178796 | 0.01892042 | 0.4368 | 0.4549 | 0 | 0 | 0.01078348 | 0.002416523 | 0.0132 | 0.0581 | 0 | 0
May | 81000 | 133164 |  | 0.03219339 | 0 | 0 | 0.4206484 | 0.01445161 | 0.4351 | 0.4489 | 0 | 0 | 0.01114808 | 0.001451922 | 0.0126 | 0.0451 | 0 | 0
June | 96100 | 156380 |  | 0.09059343 | 0.01503389 | 0 | 0.3856752 | 0.0404248 | 0.4261 | 0.4398 | 0 | 0.0387 | 0.007440041 | 0.004659959 | 0.0121 | 0.0487 | 0 | 0.0165
July | 92500 | 152348 |  | 0.09902329 | 0.04525822 | 0 | 0.3946315 | 0.04596849 | 0.4406 | 0.4458 | 0 | 0.0403 | 0.008557004 | 0.005242996 | 0.0138 | 0.046 | 0 | 0.0152
Aug | 92200 | 151853 |  | 0.1043904 | 0 | 0 | 0.3953012 | 0.04609881 | 0.4414 | 0.4416 | 0 | 0 | 0.008886527 | 0.005313473 | 0.0142 | 0.0509 | 0 | 0
Sept | 93300 | 149465 |  | 0.0478306 | 0.009212859 | 0 | 0.4150562 | 0.02224382 | 0.4373 | 0.4576 | 0 | 0.0387 | 0.01045824 | 0.002141765 | 0.0126 | 0.0416 | 0 | 0.0165
Oct | 88300 | 142163 |  | 0.04387921 | 0 | 0 | 0.4138483 | 0.01945165 | 0.4333 | 0.4433 | 0 | 0 | 0.01039125 | 0.001908746 | 0.0123 | 0.0435 | 0 | 0
Nov | 104000 | 167440 |  | 0.05943622 | 0 | 0 | 0.4058723 | 0.02722773 | 0.4331 | 0.4581 | 0 | 0 | 0.008239771 | 0.003560229 | 0.0118 | 0.0599 | 0 | 0
Dec | 99000 | 160380 |  | 0.1113792 | 0 | 0 | 0.3866438 | 0.05105624 | 0.4377 | 0.4584 | 0 | 0 | 0.006850902 | 0.006549098 | 0.0134 | 0.0588 | 0 | 0
Alternative raw material consumption per 2011
2011 | GBFS, t | ACBFS, t | Fly ash, t |  | Raw meal, t | Total ARM, t
January | 3703 |  |  |  | 41192 | 3703
February | 2022 |  |  |  | 28120 | 2022
March | 7486 |  |  |  | 149416 | 7486
April | 6984 |  |  |  | 167915 | 6984
May | 4287 |  |  |  | 133164 | 4287
June | 14167 |  | 2351 |  | 156380 | 16518
July | 15086 |  | 6895 |  | 152348 | 21981
August | 15852 |  |  |  | 151853 | 15852
September | 7149 |  | 1377 |  | 149465 | 8526
October | 6238 |  |  |  | 142163 | 6238
November | 9952 |  |  |  | 167440 | 9952
December | 17863 |  |  |  | 160380 | 17863
Year | 110789 |  |  |  | 1599836 | 121412
|  |  | Average slag per year, % |  |  | 7.589028

## Fuel & SKC
Natural gas consumption of the kiln and calciner, and drying drums
Year | NCV of NG, Gcal/1000m3 | NCV of NG, GJ/1000m3 | Kiln and calciner consumption, 1000 m3 | Consumption for RM drying, 1000 m3
Parameter |  | NCVNG,y | FCkiln,NG,y | FCdrums,NG,y
2011 | 8.1229 | 34.009 | 5287.73 | 5258.866
Transition factor from Gcal into GJ
Coal consumption of the kiln and calciner, and drying drums |  |  |  |  | NCVGJ | = | NCVGcal | x | 4.1868
Year | NCV of coal, Gcal/t | NCV of coal, GJ/t | Kiln and calciner consumption, t | Consumption for RM drying, t
Parameter |  | NCVCoal,y | FCkiln,Coal,y | FCdrums,Coal,y
2011 | 5.9762 | 25.0212 | 133113.7 | 0
Specific Kiln calorific consumption
Year | GJ/t clinker
Parameter | SKCy
2011 | 3.535

## Electricity
Electricity consumption |  |  |  |  | ELRM,kiln,y
| 2000 | 2001 | 2002 | 2003 |  | 2011
Raw material drying | 4949.9 | 5140.9 | 4535.19 | 5960.5 | kWh | 6754125
Raw milling | 35496.7 | 35051.4 | 28204.7 | 34894.2 | kWh | 37742334
Clinker kiln | 40716.9 | 37422 | 31415.2 | 40814.7 | kWh | 38587725
Total | 81163.5 | 77614.3 | 64155.09 | 81669.4 | MWh | 83084.184

## Dust (CKD)
Cement kiln dust (CKD) emissions
Baseline emissions from CKD
Variable | Units | 2011
ByPass | t | 0 | Year | 2001 | 2002 | 2003
Becalc,y | tCO2 | 508017.6 | CKD, t | 715.617 | 449.556 | 805.201
CKDBsl | t | 656.791
CLNKy | t | 993000
CLNKBsl | t | 738567
d | d/l | 0.5
BE dust | tCO2 | 883.0491
Project emissions from CKD
Variable | Units | 2011
ByPass | t | 0
PEcalc, y | tCO2 | 481437.3
CKDy | t | 41.706
dy | d/l | 0.5
PEdust,y | tCO2 | 41.70583
ER