## CLNK, RM, CaO,MgO
| Clinker production, t | RM consumption, t |  | GBFS % in RM | Fly ash % in RM | ACBFS % in RM |  | CaO carbon in raw mix | CaO noncarb in RM | CaOtotal raw mix | CaOslag | CaOaircold slag | CaObottom ash | MgO carbon in raw mix | MgO noncarb in RM | MgOtotal raw mix | MgOslag | MgOaircold slag | MgObottom ash | CaO in clinker | MgO in clinker
|  | на клинкер |  | на сырьевую муку | на сырьевую муку
| CLNK y | RM y
Jan | 0 | 0 |  | 0 | 0
Feb | 16970 | 26809.3 |  | 0 | 0 |  |  | 42.77 | 0 | 42.77 | 46.19 |  |  | 1.26 | 0 | 1.26 | 5.79
March | 100533 | 159866.9 |  | 7.4 | 0 |  |  | 40.31936 | 3.43064 | 43.75 | 46.36 |  |  | 0.83522 | 0.40478 | 1.24 | 5.47
Apr | 92719 | 147059.46 |  | 9.3 | 0 |  |  | 39.66481 | 4.35519 | 44.02 | 46.83 |  |  | 0.68292 | 0.51708 | 1.2 | 5.56
May | 77739 | 124697 |  | 8.5 | 0 |  |  | 39.9451 | 3.9049 | 43.85 | 45.94 |  |  | 0.6 | 0.4743 | 1.17 | 5.58
June | 88882 | 139801 |  | 15 | 3.3 |  |  | 36.87467 | 7.00533 | 43.88 | 46.04 |  | 3.01 | 0.4658 | 0.9342 | 1.4 | 5.81 |  | 1.9
July | 86757 | 138778 |  | 14 | 0 |  |  | 36.9686 | 6.5114 | 43.48 | 46.51 |  |  | 0.5542 | 0.8358 | 1.39 | 5.97
Aug | 104806 | 169008 |  | 10.3 | 0 |  |  | 39.08775 | 4.71225 | 43.8 | 45.75 |  |  | 0.73904 | 0.65096 | 1.39 | 6.32
Sept | 90610 | 132827.4 |  | 14.9 | 6.2 |  |  | 35.82774 | 8.64226 | 44.47 | 46.28 |  | 28.17 | 0.67579 | 1.00421 | 1.68 | 5.87 |  | 2.09
Oct | 70764 | 105883 |  | 17 | 1.4 |  |  | 36.88486 | 7.77514 | 44.66 | 45.48 |  | 3.11 | 0.45536 | 1.03464 | 1.49 | 5.9 |  | 2.26
Nov | 98213 | 150993.4 |  | 9.3 | 0 |  |  | 39.88595 | 4.26405 | 44.15 | 45.85 |  |  | 0.94805 | 0.57195 | 1.52 | 6.15
Dec | 94707 | 142497 |  | 13.8 | 0 |  |  | 38.04686 | 6.28314 | 44.33 | 45.53 |  |  | 0.86024 | 0.89976 | 1.76 | 6.52
2004 | 922700 | 1438220.46 | [5 empty] | 38.52444 | 0.05468982 | 43.99342 |  |  |  | 0.7044781 | 0.007133476 | 1.417826 |  |  |  | 0.6554 | 0.0207
Jan | 98174 | 143942 |  | 11.6 | 0 |  |  | 39.02416 | 5.30584 | 44.33 | 45.74 |  |  | 1.417 | 0.783 | 2.2 | 6.75
Feb | 58544 | 92849.1 |  | 11.6 | 0 |  |  | 38.8762 | 5.2838 | 44.16 | 45.55 |  |  | 0.94904 | 0.76096 | 1.71 | 6.56
March | 0 | 0 |  | 0 | 0 | [10 empty] | -
Apr | 54729 | 82908.8 |  | 10.3 | 0 |  |  | 39.5135 | 4.6865 | 44.2 | 45.5 |  |  | 0.91299 | 0.68701 | 1.6 | 6.67
May | 103187 | 159866.7 |  | 19 | 4.4 |  |  | 36.31848 | 8.97152 | 45.29 | 45.88 |  | 5.78 | 0.40246 | 1.30754 | 1.71 | 6.37 |  | 2.21
June | 99103 | 147408 |  | 15.7 | 8.6 |  |  | 37.64606 | 7.55394 | 45.2 | 45.6 |  | 4.59 | 0.44081 | 1.23919 | 1.68 | 6.77 |  | 2.05
July | 91350 | 145021 |  | 20 | 7 |  |  | 36.6251 | 9.3349 | 45.96 | 45.6 |  | 3.07 | 0.1351 | 1.4349 | 1.57 | 6.52 |  | 1.87
Aug | 93648 | 163880.8 |  | 20 | 8.9 |  |  | 36.47511 | 9.51489 | 45.99 | 45.79 |  | 4.01 | 0.41578 | 1.45422 | 1.87 | 6.39 |  | 1.98
Sept | 89709 | 156519.4 |  | 20 | 6.2 |  |  | 36.73942 | 9.45058 | 46.19 | 46.14 |  | 3.59 | 0.49864 | 1.36136 | 1.86 | 6.1 |  | 2.28
Oct | 81641 | 141114.5 |  | 20.8 | 6 |  |  | 36.42572 | 9.72428 | 46.15 | 45.86 |  | 3.09 | 0.30512 | 1.36488 | 1.67 | 6.06 |  | 1.74
Nov | 98593 | 172522 |  | 20.4 | 6.2 |  |  | 36.07018 | 9.58982 | 45.66 | 45.93 |  | 3.55 | 0.53266 | 1.31734 | 1.85 | 5.95 |  | 1.67
Dec | 101089 | 166354 |  | 22 | 6.1 |  |  | 35.63542 | 10.26458 | 45.9 | 45.72 |  | 3.38 | 0.16975 | 1.47025 | 1.64 | 6.17 |  | 1.85
2005 | 969767 | 1572386.3 | [5 empty] | 37.00675 | 0.08469388 | 45.47613 |  |  |  | 0.525358 | 0.01243946 | 1.769304 |  |  |  | 0.6579 | 0.0268
Jan | 86500 | 138927.7 |  | 19 | 6.8 |  |  | 37.12204 | 8.85796 | 45.98 | 45.2 |  | 3.97 | 0.7159 | 1.2541 | 1.97 | 6.01 |  | 1.65
Feb | 81500 | 128037 |  | 14.8 | 7.8 |  |  | 38.18082 | 7.10918 | 45.29 | 45.89 |  | 4.07 | 0.30976 | 1.01024 | 1.32 | 5.93 |  | 1.7
March | 26922 | 41942 |  | 20 | 9 |  |  | 35.579 | 9.381 | 44.96 | 45.42 |  | 3.3 | 1.74 |  | 1.74 | 5.83 |  | 2.76
Apr | 32200 | 53391.4 |  | 25.7 | 5.4 |  |  | 34.20801 | 11.99199 | 46.2 | 46.05 |  | 2.91 | 0.22523 | 1.66477 | 1.89 | 6.11 |  | 1.75
May | 104700 | 154878 |  | 21.8 | 6.8 |  |  | 35.72196 | 10.15804 | 45.88 | 45.72 |  | 2.81 | 0.4925 | 1.3875 | 1.88 | 5.85 |  | 1.65
June | 96700 | 140059 |  | 19.4 | 6.3 |  |  | 36.12094 | 9.07906 | 45.2 | 45.89 |  | 2.8 | 0.53888 | 1.25112 | 1.79 | 5.91 |  | 1.66
July | 98150 | 162782 |  | 23.6 | 5.4 |  |  | 34.0409 | 11.0991 | 45.14 | 46.41 |  | 2.71 | 0.4381 | 1.3519 | 1.79 | 5.36 |  | 1.61
Aug | 103300 | 155285 |  | 20.5 | 6.9 |  |  | 35.08193 | 9.58807 | 44.67 | 45.97 |  | 2.38 | 0.20615 | 1.28385 | 1.49 | 5.64 |  | 1.85
Sept | 100800 | 151746 |  | 20.3 | 6.5 |  |  | 35.11 | 9.65 | 44.76 | 46.65 |  | 2.77 | 0.4575 | 1.1125 | 1.57 | 5 |  | 1.5
Oct | 100800 | 155510 |  | 14.6 | 6.5 |  |  | 38.32413 | 6.92587 | 45.25 | 46.32 |  | 2.51 | 0.578295 | 0.821705 | 1.4 | 5.04 |  | 1.321
Nov | 83600 | 116784 |  | 24.8 | 7.9 |  |  | 33.34681 | 11.80319 | 45.15 | 46.52 |  | 3.37 | 0 | 1.40625 | 1.35 | 4.96 |  | 2.23
Dec | 101130 | 155422 |  | 25.6 | 7.1 |  |  | 34.19195 | 12.15805 | 46.35 | 46.53 |  | 3.47 | 0 | 1.49814 | 1.49 | 5.07 |  | 2.82
2006 | 1016302 | 1554764.1 | [5 empty] | 35.65891 | 0.09727844 | 45.38676 |  |  |  | 0.41071 | 0.01214236 | 1.624946 |  |  |  | 0.6571 | 0.0245
Jan | 51756 | 79187 |  | 17.1 | 8.8 |  |  | 37.06308 | 8.18692 | 45.25 | 45.88 |  | 3.88 | 0.44794 | 1.06206 | 1.51 | 5.3 |  | 1.77
Feb | 0 | 0 |  | 14.5 | 6 | [8 empty] | 0
March | 90800 | 136200 |  | 16.6 | 6 |  |  | 37.46832 | 7.70168 | 45.17 | 45.08 |  | 3.64 | 0.6756 | 1.0844 | 1.76 | 5.9 |  | 1.75
Apr | 106244 | 161491 |  | 11.3 | 9 |  |  | 39.90842 | 5.46158 | 45.37 | 45.76 |  | 3.23 | 0.7345 | 0.8155 | 1.55 | 5.6 |  | 2.03
May | 112900 | 171608 |  | 13.4 | 8 |  |  | 38.63072 | 6.27928 | 44.91 | 45.32 |  | 2.58 | 0.6082 | 0.8818 | 1.49 | 5.5 |  | 1.81
June | 100900 | 153368 |  | 16 | 7 |  |  | 37.0826 | 7.5274 | 44.61 | 45.48 |  | 3.58 | 0.3837 | 1.0263 | 1.41 | 5.71 |  | 1.61
July | 96000 | 145920 |  | 14 | 7 |  |  | 38.1206 | 6.6094 | 44.73 | 45.66 |  | 3.1 | 0.5274 | 0.9226 | 1.45 | 5.78 |  | 1.62
Aug | 84000 | 127680 |  | 17.6 | 8.5 |  |  | 36.85403 | 8.35597 | 45.21 | 46.12 |  | 2.81 | 0.30706 | 1.12294 | 1.43 | 5.54 |  | 1.74
Sept | 100800 | 153216 |  | 20.5 | 5.5 |  |  | 35.31665 | 9.61335 | 44.93 | 46.06 |  | 3.11 | 0.1788 | 1.2512 | 1.43 | 5.65 |  | 1.69
Oct | 105200 | 159904 |  | 21 | 6 |  |  | 35.3628 | 10.1472 | 45.51 | 47.26 |  | 3.71 | 0.2237 | 1.2063 | 1.43 | 5.31 |  | 1.52
Nov | 82500 | 125400 |  | 14 | 3.3 |  |  | 38.38235 | 6.67765 | 45.06 | 46.79 |  | 3.85 | 0.66816 | 0.79184 | 1.46 | 5.26 |  | 1.68
Dec | 99000 | 150480 |  | 23.4 | 6.6 |  |  | 34.13508 | 10.89492 | 45.03 | 45.53 |  | 3.65 | 0.0111 | 1.4289 | 1.44 | 5.61 |  | 1.76
2007 | 1030100 | 1564454 | [5 empty] | 37.1268 | 0.0793566 | 45.06246 |  |  |  | 0.4308909 | 0.01054128 | 1.485019 |  |  |  | 0.6579 | 0.0221
Jan | 104300 | 158536 |  | 15 | 4.2 |  | 0 | 38.04582 | 6.92418 | 44.97 | 45.17 |  | 3.54 | 0.57958 | 0.84042 | 1.42 | 5.18 |  | 1.51
Feb | 9100 | 13832 |  | 14 | 3.5 |  | 0 | 38.5695 | 6.5205 | 45.09 | 45.69 |  | 3.54 | 0.58295 | 0.75705 | 1.34 | 5.03 |  | 1.51
March | 81400 | 123728 |  | 12.9 | 4.5 |  | 4.1 | 37.08082 | 7.83918 | 44.92 | 45.65 | 43.53 | 3.68 | 0.41513 | 0.95487 | 1.37 | 5.1 | 5.07 | 1.98
Apr | 105000 | 159600 |  | 13.9 | 6 |  | 3.1 | 37.28982 | 7.85018 | 45.14 | 45.5 | 42.48 | 3.48 | 0.34309 | 0.97691 | 1.32 | 5.2 | 4.81 | 1.75
May | 104100 | 158232 |  | 10.7 | 4.5 |  | 6.3 | 37.41917 | 7.84083 | 45.26 | 45.96 | 42.87 | 4.94 | 0.48056 | 0.92944 | 1.41 | 5.03 | 4.56 | 2.31
June | 96900 | 147288 |  | 9 | 9 |  | 10.2 | 36.49238 | 8.79762 | 45.29 | 45.83 | 41.41 | 4.99 | 0.21752 | 1.09248 | 1.31 | 5.06 | 4.49 | 1.99
July | 105000 | 159600 |  | 12 | 9.5 |  | 9.2 | 35.79868 | 9.59132 | 45.39 | 45.42 | 41.21 | 3.68 | 0.12103 | 1.25897 | 1.38 | 5.24 | 4.96 | 1.83
Aug | 103700 | 157624 |  | 13.1 | 9.6 |  | 8 | 35.64934 | 9.63066 | 45.28 | 44.94 | 42.33 | 3.72 | 0.06898 | 1.30102 | 1.37 | 5.78 | 4.65 | 1.79
Sept | 107700 | 163704 |  | 12.1 | 9.2 |  | 7.9 | 36.12095 | 9.03905 | 45.16 | 44.85 | 41.52 | 3.61 | 0.29201 | 1.19799 | 1.49 | 5.58 | 4.51 | 1.81
Oct | 103000 | 156560 |  | 12.8 | 8 |  | 7.2 | 35.88688 | 9.20312 | 45.09 | 45.37 | 42.63 | 4.08 | 0.12672 | 1.22328 | 1.35 | 5.73 | 4.77 | 1.83
Nov | 59300 | 90136 |  | 14 | 7.7 |  | 4 | 36.82303 | 8.30697 | 45.13 | 45.03 | 42.35 | 4.01 | 0.28354 | 1.06646 | 1.35 | 5.41 | 4.3 | 1.78
Dec | 109800 | 166896 |  | 11 | 5.5 |  | 6.7 | 37.10482 | 7.98518 | 45.09 | 45.12 | 42.19 | 3.55 | 0.41664 | 0.94336 | 1.36 | 5.22 | 4.18 | 1.62
2008 | 1089300 | 1655736 | [5 empty] | 36.70651 | 0.08454253 | 45.16077 |  |  |  | 0.3062509 | 0.01070792 | 1.377043 |  |  |  | 0.6579 | 0.02
Jan | 55700 | 84664 |  | 16 | 8.5 |  | 5 | 35.7097 | 9.8803 | 45.59 | 46.27 | 42.98 | 3.86 | 0.2588 | 1.1312 | 1.39 | 4.82 | 4.14 | 1.8
Feb | 42700 | 64904 |  | 9.5 | 9 |  | 5.5 | 38.4429 | 7.1471 | 45.59 | 46.18 | 43.62 | 4.01 | 0.5207 | 0.8693 | 1.39 | 4.94 | 4.36 | 1.78
March | 90300 | 137256 |  | 9.5 | 7.5 |  | 7 | 37.9805 | 7.5395 | 45.52 | 46.12 | 41.28 | 3.58 | 0.5367 | 0.8433 | 1.38 | 4.97 | 3.62 | 1.57
Apr | 0 | 0 |  | 0 | 0 |  | 0
May | 0 | 0 |  | 0 | 0 |  | 0
June | 47800 | 72656 |  | 19 | 9.5 |  | 0 | 36.4467 | 9.1333 | 45.58 | 46.38 |  | 3.38 | 0.32945 | 1.11055 | 1.44 | 5.08 |  | 1.53
July | 94000 | 142880 |  | 19 | 10 |  | 0 | 36.4401 | 8.9499 | 45.39 | 44.71 |  | 4.55 | 0.3908 | 1.0592 | 1.45 | 4.78 |  | 1.51
Aug | 83200 | 126464 |  | 20 | 10 |  | 0 | 35.533 | 9.397 | 44.93 | 44.88 |  | 4.21 | 0.192 | 1.178 | 1.37 | 5.08 |  | 1.62
Sept | 84900 | 129048 |  | 17.9 | 2.6 |  | 2.8 | 34.83113 | 9.55887 | 44.39 | 45.99 | 43.36 | 4.33 | 0.49237 | 0.87763 | 1.37 | 4.09 | 3.73 | 1.58
Oct | 85500 | 129960 |  | 15 | 0 |  | 5 | 35.6335 | 8.5965 | 44.23 | 44.99 | 36.96 |  | 0.477 | 0.873 | 1.35 | 4.85 | 2.91
Nov | 48000 | 72960 |  | 15.6 | 0 |  | 4.5 | 35.14015 | 9.17985 | 44.32 | 46.15 | 44.01 |  | 0.85556 | 0.69444 | 1.55 | 3.84 | 2.12
Dec | 57400 | 87248 |  | 15.1 | 0 |  | 4 | 35.42978 | 8.72022 | 44.15 | 46.02 | 44.28 |  | 0.51583 | 0.83417 | 1.35 | 4.47 | 3.98
2009 | 689500 | 1048040 | [5 empty] | 36.12512 | 0.08823417 | 44.94854 |  |  |  | 0.445006 | 0.00953303 | 1.398309 |  |  |  | 0.6579 | 0.02
Jan | 36100 | 54872 |  | 13.90092 | 0 |  | 5.200118 | 35.91675 | 8.473252 | 44.39 | 44.45 | 44.12 |  | 0.8077685 | 0.7022315 | 1.51 | 4.21 | 2.25
Feb | 80500 | 122360 |  | 15.41802 | 4.989445 |  | 0.9559936 | 37.474 | 7.546003 | 45.02 | 45.03 | 43.01 | 3.85 | 0.6015781 | 0.7884219 | 1.39 | 4.43 | 3.51 | 1.44
March | 87200 | 132544 |  | 16.29636 | 7.806479 |  | 3.138548 | 36.29624 | 8.893762 | 45.19 | 45.15 | 39.81 | 3.67 | 0.4477985 | 0.9722015 | 1.42 | 4.48 | 3.71 | 1.61
Apr | 93200 | 141664 |  | 16.19355 | 8.384692 |  | 1.007897 | 37.24946 | 8.060537 | 45.31 | 45.16 | 39.81 | 4.13 | 0.4867704 | 0.8932296 | 1.38 | 4.41 | 3.71 | 1.69
May | 76700 | 116584 |  | 16.464 | 8.093775 |  | 0 | 37.69167 | 7.738325 | 45.43 | 45.04 |  | 3.99 | 0.433286 | 0.986714 | 1.42 | 5.3 |  | 1.41
June | 90800 | 138016 |  | 14.77343 | 8.968452 |  | 0 | 38.53042 | 6.919576 | 45.45 | 44.95 |  | 3.11 | 0.6039514 | 0.8760486 | 1.48 | 5.08 |  | 1.4
July | 78200 | 118864 |  | 14.44242 | 9.543373 |  | 0 | 38.47425 | 6.715751 | 45.19 | 45.02 |  | 2.24 | 0.5851926 | 0.8648074 | 1.45 | 5.01 |  | 1.48
Aug | 78600 | 119472 |  | 13.82334 | 12.8044 |  | 0 | 38.15206 | 6.677941 | 44.83 | 44.78 |  | 3.81 | 0.5762176 | 0.8937824 | 1.47 | 5.03 |  | 1.55
Sept | 74000 | 112480 |  | 13.82074 | 12.44726 |  | 0 | 38.70741 | 6.632589 | 45.34 | 44.91 |  | 3.42 | 0.5530427 | 0.8969573 | 1.45 | 5.13 |  | 1.51
Oct | 85100 | 129352 |  | 13.54967 | 8.290474 |  | 0 | 38.26805 | 6.421953 | 44.69 | 45.04 |  | 3.85 | 0.6581093 | 0.8318907 | 1.49 | 5.13 |  | 1.65
Nov | 80300 | 122056 |  | 3.430841 | 0 |  | 0.462229 | 41.77838 | 1.741615 | 43.52 | 45.4 | 39.81 |  | 1.042147 | 0.2178529 | 1.26 | 5.85 | 3.71
Dec | 37700 | 57304 |  | 4.509284 | 0 |  | 0 | 40.84512 | 2.054881 | 42.9 | 45.57 |  |  | 0.995756 | 0.264244 | 1.26 | 5.86
2010 | 898400 | 1365568 | [5 empty] | 38.24856 | 0.06641408 | 44.88997 |  |  |  | 0.6225309 | 0.007953843 | 1.417915 |  |  |  | 0.6583 | 0.0195
GBFS,t | Aircold slag,t | Fly ash, t | Raw meal, t |  | Slag usage, t |  |  | 2010
7509 | 2809 | 0 | 54018 | 54018 | 10318 |  |  | jan
19063 | 1182 | 6169 | 123641 | 123641 | 26414 |  |  | feb
21652 | 4170 | 10372 | 132864 | 132864 | 36194 |  |  | mar
22413 | 1395 | 11605 | 138407 | 138407 | 35413 |  |  | apr
19713 | 0 | 9691 | 119734 | 119734 | 29404 |  |  | may
20520 | 0 | 12457 | 138898 | 138898 | 32977 |  |  | jun
16839 | 0 | 11127 | 116594 | 116594 | 27966 |  |  | jul
16456 | 0 | 15243 | 119045 | 119045 | 31699 |  |  | aug
15919 | 0 | 14337 | 115182 | 115182 | 30256 |  |  | sep
17625 | 0 | 10784 | 130077 | 130077 | 28409 |  |  | oct
4112 | 554 | 0 | 119854 | 119854 | 4666 |  |  | nov
2584 | 0 | 0 | 56803 | 56803 | 2584 |  |  | dec
|  |  | 1365117 |  | 296300 |  |  | year
|  | average slag per year, % |  |  | 21.7051
Note on Q40: Kanper: получились отр значения ввиду погрешностей, реальное значение около 0

## Fuel & SKC
year | NCV NG, Gcal/1000m3 | kiln consumption, 1000 m3 | GJ | for RM drying, 1000 m3 | GJ
| NCV NG | FCkiln, y |  | FCdry, y |  | NCV GJ | = | NCV | x | 4.187 | transformation coefficient
2004 | 8.0858 | 92253.502 | 3123264.9 | 6792.64 | 229966.5
2005 | 8.1341 | 98952.461 | 3370071.1 | 5779.15 | 196823.3
2006 | 8.104 | 98175.275 | 3331229.2 | 6452.873 | 218955.3
2007 | 8.1587 | 96483.161 | 3295910.8 | 5130.156 | 175248.6
2008 | 8.1768 | 102233.24 | 3485760 | 5793.671 | 198353.6
2009 | 8.1189 | 72745.571 | 2213295 | 4740.456 | 161146.3
2010 | 8.1519 | 12989.676 | 443363.7 | 5987.634 | 204370
year | NCV Coal dust, Gcal/t | kiln consumption, t | GJ | for RM drying, t | GJ
| NCV Coal | FCkiln, y |  | FCdry, y |  | NCV GJ | = | NCV | x | 4.187
2010 | 6.2691 | 102032.2 | 2678214.8 | 0 | 0
Specific Kiln calorific Consumption
year | SKCy, GJ/t clinker
| SKS y |  | only NG was used during the period 2004 to 2009
2004 | 3.384919
2005 | 3.475135
2006 | 3.277795
2007 | 3.199603
2008 | 3.2
2009 | 3.21
2010 | 3.474598

## Electricity
EL RM, Kiln, y
| 2000 | 2001 | 2002 | 2003 |  | 2004 | 2005 | 2006 | 2007 | 2008 | 2009 | 2010
Raw material drying | 4949.9 | 5140.9 | 4535.19 | 5960.5 | kWh | 7263200 | 7072300 | 6967800 | 7030400 | 7378100 | 5186100 | 7345522
Raw milling+coal milling | 35496.7 | 35051.4 | 28204.7 | 34894.2 | kWh | 38392300 | 39775900 | 42265900 | 41914400 | 45166800 | 29709700 | 44380905
Clinker kiln | 40716.9 | 37422 | 31415.2 | 40814.7 | kWh | 43964300 | 44861700 | 47285400 | 45444200 | 42678800 | 28235700 | 38294804
Total raw mill and kiln | 81163.5 | 77614.3 | 64155.09 | 81669.4 | kWh | 89619800 | 91709900 | 96519100 | 94389000 | 95223700 | 63131500 | 90021231

## Baseline&default factors
Baseline variable | Electricity consumption by processes (thous. kWh) |  |  |  | Unit | Value
CLNKBsl |  |  |  |  | tonnes | 738567
RMBsl |  |  |  |  | tonnes | 1163977 |  |  |  | 2008
CaORM_Bsl |  |  |  |  | Tonnes non-carbonated CaO in tonne of raw mill | 0.016 |  |  |  | 7030.4
MgORM_Bsl |  |  |  |  | Tonnes non-carbonated MgO in tonne of raw mill | 0.00212 |  |  |  | 41914.4
CaOCLNK_Bsl |  |  |  |  | Tonnes of CaO in tonne of clinker | 0.6567 |  |  |  | 45444.2
MgOCLNK_Bsl |  |  |  |  | Tonnes of MgO in ton of clinker | 0.018 |  |  |  | 94389
Clinker production, ton | 725700 | 725700 | 642000 | 848000 |  | 922700 | 969767 | 1016302 | 1030100 | 1030101
Specific electr cons RM&kiln, kWh/t clnk | 111.8417 | 106.9509 | 99.93005 | 96.30825 |  | 97127.78 | 94569 | 94970.88 | 91630.91 | 91.63082
KEBSL |  |  |  |  | GJ/ton of clinker | 3.67
FCdry, Bsl |  |  |  |  | GJ | 169084
ELRM, kiln, BSl |  |  |  |  | kWh/ton of clinker | 101.06
CKDBsl |  |  |  |  | tonnes | 657
d bsl |  |  |  |  | fraction | 0.5
Baseline default factors | Electricity consumption by processes (thous. kWh) |  |  |  | Unit | Value
EFNG |  |  |  |  | tCO2/GJ | 0.0561
EFCoal Dust |  |  |  |  | tCO2/GJ | 0.101
EF EL |  |  |  |  | tCO2/MWh | 0.896

## ER calculs
baseline emissions | [8 empty] | project emissions
[18 empty] | Baseline emissions BE y | 2004 | 2005 | 2006 | 2007 | 2008 | 2009 | 2010
Baseline emissions | unit | 2004 | 2005 | 2006 | 2007 | 2008 | 2009 | 2010 | Project emissions | unit | 2004 | 2005 | 2006 | 2007 | 2008 | 2009 | 2010 |  | 762626.6 | 799086.9 | 839140.2 | 847113.1 | 895287 | 566695 | 865403
BE y | tCO2 | 762626.6 | 799086.9 | 839140.2 | 847113.1 | 895286.8 | 566694.4 | 865403 | PE y | tCO2 | 691968.3 | 686430.6 | 698581.4 | 721596.8 | 750021 | 477574.8 | 787887.5 | Calcination BEcalc | 472166.4 | 496251.6 | 520064.6 | 527125.4 | 557419.4 | 352832.7 | 459731.5
[18 empty] | Kiln fuel BEFC | 189971.9349 | 199662.4 | 209243.4 | 212084.1987 | 224272.7091 | 141959.0865 | 311983.4
[18 empty] | BE dust | 820.5333 | 862.3889 | 903.7715 | 916.0417 | 968.687 | 613.1537 | 798.9238
[18 empty] | From fuel for drying BEdry | 16117.51 | 14498.29 | 16902.51 | 13712.19 | 13990.17 | 8855.432 | 11538.39
[18 empty] | From grid power BE EL RM, Kiln | 83550.26 | 87812.17 | 92025.9 | 93275.31 | 98635.85 | 62434.05952 | 81349.9
Calcination | unit | 2004 | 2005 | 2006 | 2007 | 2008 | 2009 | 2010 | Calcination | unit | 2004 | 2005 | 2006 | 2007 | 2008 | 2009 | 2010
BE calc | tCO2 | 472166.4 | 496251.6 | 520064.6 | 527125.4 | 557419.4 | 352832.7 | 459731.5 | PE calc |  | 422627.7 | 403319.7 | 412079.9 | 441409 | 457115.9 | 287650.6 | 400337.9
[18 empty] | Project emissions PE y | 2004 | 2005 | 2006 | 2007 | 2008 | 2009 | 2010
[19 empty] | 691968.3 | 686430.6 | 698581.4 | 721596.8 | 750021 | 477575 | 787888
[18 empty] | Calcination PEcalc | 422627.7 | 403319.7 | 412079.9 | 441409 | 457115.9 | 287650.6 | 400337.9
[18 empty] | Kiln fuel PEFC | 175215.2 | 189061 | 186882 | 184900.6 | 195551.136 | 124165.8495 | 295372.4
[18 empty] | PE dust | 924.9957 | 836.0259 | 854.9659 | 883.196 | 905.827 | 152.2809 | 53.01474
Kiln fuel consumption | unit | 2004 | 2005 | 2006 | 2007 | 2008 | 2009 | 2010 | Kiln fuel consumption | unit | 2004 | 2005 | 2006 | 2007 | 2008 | 2009 | 2010 | From fuel for drying PEdry | 12901.12 | 11041.79 | 12283.39 | 9831.445 | 11127.64 | 9040.306 | 11465.15
BE FC | tCO2 | 189971.9349 | 199662.4 | 209243.4 | 212084.1987 | 224272.7091 | 141959.0865 | 311983.4 | PE kiln | tCO2 | 175215.2 | 189061 | 186882 | 184900.6 | 195551.136 | 124165.8495 | 295372.4 | From grid power PE EL RM, Kiln | 80299.3408 | 82172.0704 | 86481.1136 | 84572.544 | 85320.4352 | 56565.824 | 80659.02
Emissions from CKD (dust) | unit | 2004 | 2005 | 2006 | 2007 | 2008 | 2009 | 2010 | Emissions from CKD (dust) | unit | 2004 | 2005 | 2006 | 2007 | 2008 | 2009 | 2010
BE Dust | tCO2 | 820.5333 | 862.3889 | 903.7715 | 916.0417 | 968.687 | 613.1537 | 798.9238 | PE Dust | tCO2 | 924.9957 | 836.0259 | 854.9659 | 883.196 | 905.827 | 152.2809 | 53.01474 | Total emissions reduction | 2004 | 2005 | 2006 | 2007 | 2008 | 2009 | 2010
[18 empty] | ER y, tCO2 | 70658.29 | 112656.3 | 140558.8 | 125516.3 | 145266 | 89120 | 77515
Fuel for drying | unit | 2004 | 2005 | 2006 | 2007 | 2008 | 2009 | 2010 | Fuel for drying | unit | 2004 | 2005 | 2006 | 2007 | 2008 | 2009 | 2010
BE Dry | tCO2 | 16117.51 | 14498.29 | 16902.51 | 13712.19 | 13990.17 | 8855.432 | 11538.39 | PE Dry | tCO2 | 12901.12 | 11041.79 | 12283.39 | 9831.445 | 11127.64 | 9040.306 | 11465.15
Grid power consumption | unit | 2004 | 2005 | 2006 | 2007 | 2008 | 2009 | 2010 | Grid power consumption | unit | 2004 | 2005 | 2006 | 2007 | 2008 | 2009 | 2010
BE EL, RM, Kiln | tCO2 | 83550.26 | 87812.17 | 92025.9 | 93275.31 | 98635.85 | 62434.05952 | 81349.9 | PE EL, RM, Kiln | tCO2 | 80299.3408 | 82172.0704 | 86481.1136 | 84572.544 | 85320.4352 | 56565.824 | 80659.02
| Y | 2004 | 2005 | 2006 | 2007 | 2008 | 2009 | 2010
| BE | 762626.6 | 799086.9 | 839140.2 | 847113.1 | 895286.8 | 566694.4 | 865403
| PE | 691968.3 | 686430.6 | 698581.4 | 721596.8 | 750021 | 477574.8 | 787887.5
Resulting emission reductions | ER | 70658.29 | 112656.3 | 140558.8 | 125516.3 | 145265.8 | 89119.59 | 77515.49 | Emission reduction 2010, tCO2 |  |  |  | 77515

## Dust (CKD)
Baseline emissions from CKD
[8 empty] | 2001 | 2002 | 2003
[8 empty] | 715.617 | 449.556 | 805.201 | CKD, ton
[8 empty] | 0.09861% | 0.07002% | 0.09495%
Variable | units | value | 2001 | 2002 | 2003 | 2004 | 2005 | 2006 | 2007 | 2008 | 2009 | 2010 | 2011 | 2012
ByPass | t | 0 | 0 | 0 | 0 | 0 | 0 | 0 | 0 | 0 | 0 | 0 | 0 | 0
BEcalc | tCO2 |  |  |  |  | 472166.4 | 496251.6 | 520064.6 | 527125.4 | 557419.4 | 352832.7 | 459731.5 | 526998.4 | 526998.4
CKDbsl | t | 656.7913 | 656.7913 | 656.7913 | 656.7913 | 656.7913 | 656.7913 | 656.7913 | 656.7913 | 656.7913 | 656.7913 | 656.7913 | 656.7913 | 656.7913
CLNKy | t |  | 725700 | 642000 | 848000 | 922700 | 969767 | 1016302 | 1030100 | 1089300 | 689500 | 898400 | 1030100 | 1030100
CLNKbsl | t |  | 725700 | 642000 | 848000 | 738567 | 738567 | 738567 | 738567 | 738567 | 738567 | 738567 | 738567 | 738567
d | d/l | 0.5 | 0.5 | 0.5 | 0.5 | 0.5 | 0.5 | 0.5 | 0.5 | 0.5 | 0.5 | 0.5 | 0.5 | 0.5
BE dust | tCO2 |  |  |  |  | 820.5333 | 862.3889 | 903.7715 | 916.0417 | 968.687 | 613.1537 | 798.9238 | 916.0417 | 916.0417
Project emissions from CKD
Variable | units | value | 2004 | 2005 | 2006 | 2007 | 2008 | 2009 | 2010 | 2011 | 2012
ByPass | t |  | 0 | 0 | 0 | 0 | 0 | 0 | 0 | 0 | 0
PEcalc, y | tCO2 |  | 425460.7 | 408093.4 | 415984.4 | 446349.8 | 457115.9 | 287650.6 | 400337.9
CKDy | t |  | 925 | 836.03 | 854.97 | 883.2 | 905.831 | 152.282 | 53.015
d | d/l | 0.5 | 0.5 | 0.5 | 0.5 | 0.5 | 0.5 | 0.5 | 0.5
PEdust,y | tCO2 |  | 924.9957 | 836.0259 | 854.9659 | 883.196 | 905.827 | 152.2809 | 53.01474
ER |  |  | -104.4624 | 26.36301 | 48.80557 | 32.84568